## Taul1
T(sensor) | T(set) | Resistance
25 | 40 | 13.71
30 | 50 | 14.62
35 | 60 | 15.21
40 | 70 | 15.53
45 | 80 | 15.96
50 | 90 | 16.38
55 | 100 | 16.75
60 | 110 | 17.02
65 | 120 | 17.47
70 | 130 | 17.64
75 | 140 | 17.9
80 | 150 | 18.15
85 | 160 | 18.36
90 | 170 | 18.63
95 | 180 | 18.46