## Taul1
T(sensor) | T(set) | Resistance
25 | 40 | 13.3
30 | 50 | 13.75
35 | 60 | 14.37
40 | 70 | 14.79
45 | 80 | 15.13
50 | 90 | 15.62
55 | 100 | 16.06
60 | 110 | 16.18
65 | 120 | 16.51
70 | 130 | 16.97
75 | 140 | 17.2
80 | 150 | 17.56
85 | 160 | 17.79
90 | 170 | 17.82
95 | 180 | 18.05