## Taul1
T(sensor) | T(set) | Resistance
25 | 40 | 13.5
30 | 50 | 14.32
35 | 60 | 15.23
40 | 70 | 15.75
45 | 80 | 16.16
50 | 90 | 16.57
55 | 100 | 17.01
60 | 110 | 17.44
65 | 120 | 17.73
70 | 130 | 18.14
75 | 140 | 18.49
80 | 150 | 18.72
85 | 160 | 18.93
90 | 170 | 19.05
95 | 180 | 18.91